## Binodals Data
PEG-100K, 200 mM salt, pH-7.0
| BSA(mg/ml) | [5 empty] | PEG(mg/ml)
| R1 | R2 | R3 | Average | SD |  | R1 | R2 | R3 | Average | SD
S1-Mix | 191.5552 | 185.428 | 193.8126 | 190.2653 | 3.54243 | S1-Mix | 93.93655 | 93.22849 | 103.414 | 96.85968 | 4.643604
S2-Mix | 188.3304 | 170.9163 | 187.3629 | 182.2032 | 7.990828 | S2-Mix | 89.02337 | 87.80156 | 89.40949 | 88.74481 | 0.6853507
S3-Mix | 158.0169 | 171.5613 | 182.8482 | 170.8088 | 10.15126 | S3-Mix | 86.09035 | 81.58518 | 86.41113 | 84.69555 | 2.203261
S4-Mix | 137.7005 | 153.8247 | 152.8572 | 148.1274 | 7.383551 | S4-Mix | 71.88094 | 72.02046 | 79.59017 | 74.49719 | 3.601735
S5-Mix | 130.6058 | 132.5407 | 141.2478 | 134.7981 | 4.62851 | S5-Mix | 61.73867 | 61.08814 | 67.26784 | 63.36488 | 2.772554
S1-Sup | 12.49624 | 10.07761 | 13.22183 | 11.93189 | 1.344219 | S1-Sup | 206.1386 | 190.869 | 195.2892 | 197.4322 | 6.415305
S2-Sup | 15.64045 | 11.44817 | 14.2699 | 13.78617 | 1.745338 | S2-Sup | 189.1179 | 168.3527 | 164.9108 | 174.1272 | 10.6928
S3-Sup | 19.10715 | 21.12267 | 23.70254 | 21.31079 | 1.88077 | S3-Sup | 147.0085 | 151.8205 | 142.9312 | 147.2534 | 3.633187
S4-Sup | 26.28241 | 26.60489 | 34.10264 | 28.99665 | 3.612879 | S4-Sup | 121.3373 | 124.5968 | 117.2722 | 121.0688 | 2.996273
S5-Sup | 47.72757 | 50.9524 | 59.17573 | 52.61857 | 4.819904 | S5-Sup | 89.79898 | 92.02614 | 93.04147 | 91.6222 | 1.354207
S1-Pellet | 421.1635 | 385.6903 | 417.2937 | 408.0492 | 15.88884 | S1-Pellet | 2.459105 | 3.318689 | 3.292773 | 3.023522 | 0.3992437
S2-Pellet | 385.6903 | 356.6668 | 412.134 | 384.8304 | 22.65254 | S2-Pellet | 2.723338 | 4.870309 | 4.246097 | 3.946581 | 0.9017218
S3-Pellet | 358.6017 | 361.1816 | 398.5897 | 372.791 | 18.2728 | S3-Pellet | 9.279947 | 5.118346 | 7.840618 | 7.41297 | 1.725667
S4-Pellet | 326.9983 | 317.9688 | 368.9212 | 337.9628 | 22.19911 | S4-Pellet | 9.929603 | 6.956828 | 8.759842 | 8.548758 | 1.222774
S5-Pellet | 276.0459 | 279.2708 | 292.1701 | 282.4956 | 6.966441 | S5-Pellet | 12.05959 | 11.48546 | 11.89185 | 11.8123 | 0.2410399
Critical point | 106.7421 | 117.384 | 118.2384 | 114.1215 | 5.229693 | Critical point | 48.47784 | 49.81866 | 52.78085 | 50.35912 | 1.797785

## Average and SD
PEG 100K, 200 mM salt, pH-7.0
| BSA(mg/ml) |  | PEG(mg/ml)
| Average | SD | Average | SD
Mix-S1 | 190.2653 | 3.54243 | 96.85968 | 4.643604
Mix-S2 | 182.2032 | 7.990828 | 88.74481 | 0.6853507
Mix-S3 | 170.8088 | 10.15126 | 84.69555 | 2.203261
Mix-S4 | 148.1274 | 7.383551 | 74.49719 | 3.601735
Mix-S5 | 134.7981 | 4.62851 | 63.36488 | 2.772554
Sup-S1 | 11.93189 | 1.344219 | 197.4322 | 6.415305
Sup-S2 | 13.78617 | 1.745338 | 174.1272 | 10.6928
Sup-S3 | 21.31079 | 1.88077 | 147.2534 | 3.633187
Sup-S4 | 28.99665 | 3.612879 | 121.0688 | 2.996273
Sup-S5 | 52.61857 | 4.819904 | 91.6222 | 1.354207
Pellet-S1 | 408.0492 | 15.88884 | 3.023522 | 0.3992437
Pellet-S2 | 384.8304 | 22.65254 | 3.946581 | 0.9017218
Pellet-S3 | 372.791 | 18.2728 | 7.41297 | 1.725667
Pellet-S4 | 337.9628 | 22.19911 | 8.548758 | 1.222774
Pellet-S5 | 282.4956 | 6.966441 | 11.8123 | 0.2410399
Critical point | 114.1215 | 5.229693 | 50.35912 | 1.797785

## Plot Format
Mixture 1 | 190.2653 | 3.54243 | 11.93189 | 1.344219 | 408.0492 | 15.88884 | 96.85968 | 4.643604 | 197.4322 | 6.415305 | 3.023522 | 0.3992437 | 114.1215 | 5.229693 | 50.35912 | 1.797785
Mixture 2 | 182.2032 | 7.990828 | 13.78617 | 1.745338 | 384.8304 | 22.65254 | 88.74481 | 0.6853507 | 174.1272 | 10.6928 | 3.946581 | 0.9017218 | 0 | 0 | 0 | 0
Mixture 3 | 170.8088 | 10.15126 | 21.31079 | 1.88077 | 372.791 | 18.2728 | 84.69555 | 2.203261 | 147.2534 | 3.633187 | 7.41297 | 1.725667 | 0 | 0 | 0 | 0
Mixture 4 | 148.1274 | 7.383551 | 28.99665 | 3.612879 | 337.9628 | 22.19911 | 74.49719 | 3.601735 | 121.0688 | 2.996273 | 8.548758 | 1.222774 | 0 | 0 | 0 | 0
Mixture 5 | 134.7981 | 4.62851 | 52.61857 | 4.819904 | 282.4956 | 6.966441 | 63.36488 | 2.772554 | 91.6222 | 1.354207 | 11.8123 | 0.2410399 | 0 | 0 | 0 | 0
| BSA Mix | BSA Mix STD | BSA Sup | BSA Sup STD | BSA Drop | BSA Drop STD | PEG Mix | PEG Mix STD | PEG Sup | PEG Sup STD | PEG Drop | PEG Drop STD | BSA Crit | BSA Crit STD | PEG Crit | PEG Crit STD