## Binodals Data
PEG-20K, 200 mM salt, pH-7.0
| BSA(mg/ml) | [5 empty] | PEG(mg/ml)
| R1 | R2 | R3 | Average | SD |  | R1 | R2 | R3 | Average | SD
S1-Mix | 201.2297 | 200.2623 | 218.3214 | 206.6045 | 8.29451 | S1-Mix | 109.7779 | 118.7738 | 114.0287 | 114.1935 | 3.674403
S2-Mix | 175.4311 | 199.2948 | 201.2297 | 191.9852 | 11.73218 | S2-Mix | 100.8286 | 117.1242 | 112.7125 | 110.2218 | 6.881803
S3-Mix | 174.1411 | 184.4606 | 178.3334 | 178.9784 | 4.237521 | S3-Mix | 111.7619 | 106.6847 | 98.78844 | 105.745 | 5.337896
S4-Mix | 154.4696 | 172.2062 | 171.8837 | 166.1865 | 8.286147 | S4-Mix | 88.55594 | 92.66968 | 92.94824 | 91.39129 | 2.008116
S5-Mix | 150.2773 | 148.9874 | 147.0525 | 148.7724 | 1.325281 | S5-Mix | 75.41654 | 83.38189 | 85.29871 | 81.36571 | 4.278865
S1-Sup | 1.805908 | 1.822032 | 2.015522 | 1.881154 | 0.09524039 | S1-Sup | 224.8784 | 251.7296 | 246.7084 | 241.1055 | 11.65592
S2-Sup | 2.192888 | 2.853979 | 3.192587 | 2.746485 | 0.4151432 | S2-Sup | 201.2198 | 215.9775 | 220.6001 | 212.5992 | 8.264734
S3-Sup | 5.627338 | 6.36905 | 5.159737 | 5.718708 | 0.4979097 | S3-Sup | 172.1008 | 191.8559 | 187.3987 | 183.7852 | 8.460075
S4-Sup | 12.6736 | 15.43084 | 15.2051 | 14.43651 | 1.249968 | S4-Sup | 147.4759 | 165.4993 | 154.4752 | 155.8168 | 7.418914
S5-Sup | 36.19878 | 36.6825 | 36.44064 | 36.44064 | 0.19748 | S5-Sup | 117.7935 | 132.2343 | 135.1236 | 128.3838 | 7.580818
S1-Pellet | 492.7549 | 516.6187 | 492.7549 | 500.7095 | 11.2495 | S1-Pellet | 3.533804 | 1.307433 | 1.351984 | 2.064407 | 1.03918
S2-Pellet | 442.4474 | 455.3468 | 440.5125 | 446.1023 | 6.584423 | S2-Pellet | 5.639048 | 1.488962 | 1.59902 | 2.90901 | 1.930951
S3-Pellet | 423.7434 | 416.6488 | 408.9091 | 416.4338 | 6.057962 | S3-Pellet | 5.000666 | 2.003506 | 3.045732 | 3.349968 | 1.242353
S4-Pellet | 403.1044 | 384.4004 | 374.0809 | 387.1953 | 12.01248 | S4-Pellet | 6.397403 | 4.006234 | 6.269421 | 5.557686 | 1.098286
S5-Pellet | 343.1225 | 348.9272 | 354.7319 | 348.9272 | 4.739521 | S5-Pellet | 9.417497 | 8.570854 | 7.477819 | 8.488723 | 0.7939969
Critical point | 122.8662 | 128.3485 | 133.5082 | 128.241 | 4.345226 | Critical point | 61.35076 | 67.46353 | 66.85575 | 65.22334 | 2.749549

## Average and SD
PEG-20K, 200 mM salt, pH-7.0
| BSA(mg/ml) |  | PEG(mg/ml)
| Average | SD | Average | SD
Mix-S1 | 206.6045 | 8.29451 | 114.1935 | 3.674403
Mix-S2 | 191.9852 | 11.73218 | 110.2218 | 6.881803
Mix-S3 | 178.9784 | 4.237521 | 105.745 | 5.337896
Mix-S4 | 166.1865 | 8.286147 | 91.39129 | 2.008116
Mix-S5 | 148.7724 | 1.325281 | 81.36571 | 4.278865
Sup-S1 | 1.881154 | 0.09524039 | 241.1055 | 11.65592
Sup-S2 | 2.746485 | 0.4151432 | 212.5992 | 8.264734
Sup-S3 | 5.718708 | 0.4979097 | 183.7852 | 8.460075
Sup-S4 | 14.43651 | 1.249968 | 155.8168 | 7.418914
Sup-S5 | 36.44064 | 0.19748 | 128.3838 | 7.580818
Pellet-S1 | 500.7095 | 11.2495 | 2.064407 | 1.03918
Pellet-S2 | 446.1023 | 6.584423 | 2.90901 | 1.930951
Pellet-S3 | 416.4338 | 6.057962 | 3.349968 | 1.242353
Pellet-S4 | 387.1953 | 12.01248 | 5.557686 | 1.098286
Pellet-S5 | 348.9272 | 4.739521 | 8.488723 | 0.7939969
Critical point | 128.241 | 4.345226 | 65.22334 | 2.749549

## Plot Format
Mixture 1 | 206.6045 | 8.29451 | 1.881154 | 0.09524039 | 500.7095 | 11.2495 | 114.1935 | 3.674403 | 241.1055 | 11.65592 | 2.064407 | 1.03918 | 128.241 | 4.345226 | 65.22334 | 2.749549
Mixture 2 | 191.9852 | 11.73218 | 2.746485 | 0.4151432 | 446.1023 | 6.584423 | 110.2218 | 6.881803 | 212.5992 | 8.264734 | 2.90901 | 1.930951 | 0 | 0 | 0 | 0
Mixture 3 | 178.9784 | 4.237521 | 5.718708 | 0.4979097 | 416.4338 | 6.057962 | 105.745 | 5.337896 | 183.7852 | 8.460075 | 3.349968 | 1.242353 | 0 | 0 | 0 | 0
Mixture 4 | 166.1865 | 8.286147 | 14.43651 | 1.249968 | 387.1953 | 12.01248 | 91.39129 | 2.008116 | 155.8168 | 7.418914 | 5.557686 | 1.098286 | 0 | 0 | 0 | 0
Mixture 5 | 148.7724 | 1.325281 | 36.44064 | 0.19748 | 348.9272 | 4.739521 | 81.36571 | 4.278865 | 128.3838 | 7.580818 | 8.488723 | 0.7939969 | 0 | 0 | 0 | 0
| BSA Mix | BSA Mix STD | BSA Sup | BSA Sup STD | BSA Drop | BSA Drop STD | PEG Mix | PEG Mix STD | PEG Sup | PEG Sup STD | PEG Drop | PEG Drop STD | BSA Crit | BSA Crit STD | PEG Crit | PEG Crit STD