## Binodals Data
PEG 35K+2K, Mn=6K, pH 7, 200 mM Salt
| BSA(mg/ml) | [5 empty] | PEG(mg/ml)
| R1 | R2 | R3 | Average | SD |  | R1 | R2 | R3 | Average | SD
S1-Mix | 181.2358 | 192.2002 | 203.4871 | 192.3077 | 9.0844 | S1-Mix | 135.2221 | 103.9937 | 108.9399 | 116.0519 | 13.70495
S2-Mix | 168.9814 | 189.2978 | 192.8452 | 183.7081 | 10.5136 | S2-Mix | 89.97318 | 90.06053 | 99.63732 | 93.22368 | 4.535272
S3-Mix | 160.2743 | 167.6914 | 170.2713 | 166.079 | 4.237521 | S3-Mix | 87.26467 | 83.98583 | 80.698 | 83.98283 | 2.680835
S4-Mix | 147.6975 | 146.73 | 156.082 | 150.1698 | 4.199171 | S4-Mix | 79.8299 | 76.25347 | 75.69347 | 77.25895 | 1.832259
S1-Sup | 3.224836 | 7.900847 | 7.739605 | 6.288429 | 2.167288 | S1-Sup | 211.7862 | 194.2667 | 198.6346 | 201.5625 | 7.445919
S2-Sup | 9.432644 | 14.2699 | 14.43114 | 12.71123 | 2.319243 | S2-Sup | 170.6759 | 166.5392 | 163.027 | 166.7474 | 3.126125
S3-Sup | 19.75212 | 28.70104 | 27.89483 | 25.44933 | 4.041958 | S3-Sup | 140.8692 | 137.2224 | 139.7023 | 139.2646 | 1.520614
S4-Sup | 38.93989 | 58.77263 | 61.19125 | 52.96792 | 9.968342 | S4-Sup | 112.644 | 102.4432 | 105.0536 | 106.7136 | 4.326716
S1-Pellet | 442.4474 | 404.3944 | 406.3293 | 417.7237 | 17.50016 | S1-Pellet | 13.41951 | 16.0934 | 15.67461 | 15.06251 | 1.174288
S2-Pellet | 388.2702 | 356.6668 | 363.7615 | 369.5662 | 13.53919 | S2-Pellet | 13.56571 | 16.53665 | 16.33571 | 15.47936 | 1.355636
S3-Pellet | 372.791 | 350.8621 | 339.8977 | 354.5169 | 13.67506 | S3-Pellet | 14.19035 | 17.30802 | 16.82764 | 16.10867 | 1.370559
S4-Pellet | 316.0339 | 279.2708 | 275.401 | 290.2352 | 18.31071 | S4-Pellet | 16.32565 | 21.37135 | 20.66437 | 19.45379 | 2.230679
Critical point | 106.7421 | 132.2183 | 137.7005 | 125.5536 | 13.48874 | Critical point | 63.53585 | 63.86392 | 60.5696 | 62.65646 | 1.481696

## Average and SD
PEG 35K+2K, Mn=6K, pH 7, 200 mM Salt
| BSA(mg/ml) |  | PEG(mg/ml)
| Average | SD | Average | SD
Mix-S1 | 192.3077 | 9.0844 | 116.0519 | 13.70495
Mix-S2 | 183.7081 | 10.5136 | 93.22368 | 4.535272
Mix-S3 | 166.079 | 4.237521 | 83.98283 | 2.680835
Mix-S4 | 150.1698 | 4.199171 | 77.25895 | 1.832259
Sup-S1 | 6.288429 | 2.167288 | 201.5625 | 7.445919
Sup-S2 | 12.71123 | 2.319243 | 166.7474 | 3.126125
Sup-S3 | 25.44933 | 4.041958 | 139.2646 | 1.520614
Sup-S4 | 52.96792 | 9.968342 | 106.7136 | 4.326716
Pellet-S1 | 417.7237 | 17.50016 | 15.06251 | 1.174288
Pellet-S2 | 369.5662 | 13.53919 | 15.47936 | 1.355636
Pellet-S3 | 354.5169 | 13.67506 | 16.10867 | 1.370559
Pellet-S4 | 290.2352 | 18.31071 | 19.45379 | 2.230679
Critical point | 125.5536 | 13.48874 | 62.65646 | 1.481696

## Plot Format
Mixture 1 | 192.3077 | 9.0844 | 6.288429 | 2.167288 | 417.7237 | 17.50016 | 116.0519 | 13.70495 | 201.5625 | 7.445919 | 15.06251 | 1.174288 | 125.5536 | 13.48874 | 62.65646 | 1.481696
Mixture 2 | 183.7081 | 10.5136 | 12.71123 | 2.319243 | 369.5662 | 13.53919 | 93.22368 | 4.535272 | 166.7474 | 3.126125 | 15.47936 | 1.355636 | 0 | 0 | 0 | 0
Mixture 3 | 166.079 | 4.237521 | 25.44933 | 4.041958 | 354.5169 | 13.67506 | 83.98283 | 2.680835 | 139.2646 | 1.520614 | 16.10867 | 1.370559 | 0 | 0 | 0 | 0
Mixture 4 | 150.1698 | 4.199171 | 52.96792 | 9.968342 | 290.2352 | 18.31071 | 77.25895 | 1.832259 | 106.7136 | 4.326716 | 19.45379 | 2.230679 | 0 | 0 | 0 | 0
| BSA Mix | BSA Mix STD | BSA Sup | BSA Sup STD | BSA Drop | BSA Drop STD | PEG Mix | PEG Mix STD | PEG Sup | PEG Sup STD | PEG Drop | PEG Drop STD | BSA Crit | BSA Crit STD | PEG Crit | PEG Crit STD

## Plot Format 0.7 PEG_tot
Mixture 1 | 192.3077 | 9.0844 | 6.288429 | 2.167288 | 417.7237 | 17.50016 | 81.23632 | 9.593466 | 141.0937 | 5.212144 | 10.54375 | 0.8220014 | 125.5536 | 13.48874 | 43.85952 | 1.037187
Mixture 2 | 183.7081 | 10.5136 | 12.71123 | 2.319243 | 369.5662 | 13.53919 | 65.25657 | 3.17469 | 116.7232 | 2.188287 | 10.83555 | 0.9489455 | 0 | 0 | 0 | 0
Mixture 3 | 166.079 | 4.237521 | 25.44933 | 4.041958 | 354.5169 | 13.67506 | 58.78798 | 1.876585 | 97.48525 | 1.06443 | 11.27607 | 0.9593912 | 0 | 0 | 0 | 0
Mixture 4 | 150.1698 | 4.199171 | 52.96792 | 9.968342 | 290.2352 | 18.31071 | 54.08126 | 1.282581 | 74.69954 | 3.028701 | 13.61765 | 1.561476 | 0 | 0 | 0 | 0
| BSA Mix | BSA Mix STD | BSA Sup | BSA Sup STD | BSA Drop | BSA Drop STD | PEG Mix | PEG Mix STD | PEG Sup | PEG Sup STD | PEG Drop | PEG Drop STD | BSA Crit | BSA Crit STD | PEG Crit | PEG Crit STD

## Sheet2
192.3077 | 9.0844 | 6.288429 | 2.167288 | 417.7237 | 17.50016 | 81.23632 | 9.593466 | 141.0937 | 5.212144 | 10.54375 | 0.8220014 | 125.5536 | 13.48874 | 43.85952 | 1.037187
183.7081 | 10.5136 | 12.71123 | 2.319243 | 369.5662 | 13.53919 | 65.25657 | 3.17469 | 116.7232 | 2.188287 | 10.83555 | 0.9489455 | 0 | 0 | 0 | 0
166.079 | 4.237521 | 25.44933 | 4.041958 | 354.5169 | 13.67506 | 58.78798 | 1.876585 | 97.48525 | 1.06443 | 11.27607 | 0.9593912 | 0 | 0 | 0 | 0
150.1698 | 4.199171 | 52.96792 | 9.968342 | 290.2352 | 18.31071 | 54.08126 | 1.282581 | 74.69954 | 3.028701 | 13.61765 | 1.561476 | 0 | 0 | 0 | 0