## Binodals Data
PEG-35K, 200 mM salt, pH-7.0
| BSA(mg/ml) | [5 empty] | PEG(mg/ml)
| R1 | R2 | R3 | Average | SD |  | R1 | R2 | R3 | Average | SD
S1-Mix | 215.7415 | 163.8216 | 164.4666 | 181.3433 | 24.32466 | S1-Mix | 126.4481 | 111.0926 | 110.8272 | 116.1226 | 7.302023
S2-Mix | 197.0375 | 155.1146 | 166.724 | 172.9587 | 17.67362 | S2-Mix | 112.3031 | 95.28747 | 99.85183 | 102.4808 | 7.191032
S3-Mix | 176.721 | 155.4371 | 139.6354 | 157.2645 | 15.19518 | S3-Mix | 89.64278 | 76.37904 | 87.63566 | 84.55249 | 5.8373
S4-Mix | 121.5763 | 140.9253 | 129.6384 | 130.7133 | 7.935688 | S4-Mix | 69.4329 | 73.21417 | 75.57014 | 72.73907 | 2.527942
S5-Mix | 104.1622 | 134.4756 | 114.4817 | 117.7065 | 12.58375 | S5-Mix | 56.89545 | 71.27341 | 74.77819 | 67.64902 | 7.737366
S1-Sup | 7.417122 | 4.434149 | 2.902352 | 4.917874 | 1.874616 | S1-Sup | 217.752 | 211.5447 | 211.0634 | 213.4533 | 3.045944
S2-Sup | 12.335 | 8.062089 | 7.336501 | 9.244529 | 2.205276 | S2-Sup | 163.331399 | 174.3653 | 183.6878 | 173.7948 | 8.320257
S3-Sup | 13.70555 | 16.93039 | 17.01101 | 15.88232 | 1.539556 | S3-Sup | 138.6168 | 151.8205 | 148.5386 | 146.3253 | 5.613008
S4-Sup | 24.83123 | 36.2794 | 41.03603 | 34.04889 | 6.800993 | S4-Sup | 112.2487 | 113.1248 | 110.0384 | 111.804 | 1.298688
S5-Sup | 50.87178 | 58.61139 | 60.06256 | 56.51524 | 4.034268 | S5-Sup | 73.73796 | 94.84903 | 92.66968 | 87.08555 | 9.48002
S1-Pellet | 420.5186 | 461.7965 | 417.2937 | 433.2029 | 20.2615 | S1-Pellet | 1 | 1.207057 | 1.384461 | 1.197173 | 0.1571111
S2-Pellet | 399.8796 | 415.3588 | 386.3353 | 400.5246 | 11.85758 | S2-Pellet | 1 | 2.337702 | 2.234564 | 1.857422 | 0.6077493
S3-Pellet | 371.5011 | 374.0809 | 352.797 | 366.1263 | 9.483917 | S3-Pellet | 2.05045 | 3.171905 | 2.415686 | 2.546013 | 0.4670147
S4-Pellet | 307.6493 | 317.3238 | 298.6198 | 307.8643 | 7.637408 | S4-Pellet | 3.937281 | 5.560958 | 6.174894 | 5.224378 | 0.943996
S5-Pellet | 216.064 | 313.454 | 279.2708 | 269.5963 | 40.34354 | S5-Pellet | 11.53761 | 8.31651 | 9.585858 | 9.813324 | 1.324807
Critical point | 86.74808 | 114.8041 | 98.35748 | 99.9699 | 11.51045 | Critical point | 54.57893 | 60.45119 | 65.92917 | 60.31976 | 4.63465

## Average and SD
PEG 35K, 200 mM salt, pH-7.0
| BSA(mg/ml) |  | PEG(mg/ml)
| Average | SD | Average | SD
Mix-S1 | 181.3433 | 24.32466 | 116.1226 | 7.302023
Mix-S2 | 172.9587 | 17.67362 | 102.4808 | 7.191032
Mix-S3 | 157.2645 | 15.19518 | 84.55249 | 5.8373
Mix-S4 | 130.7133 | 7.935688 | 72.73907 | 2.527942
Mix-S5 | 117.7065 | 12.58375 | 67.64902 | 7.737366
Sup-S1 | 4.917874 | 1.874616 | 213.4533 | 3.045944
Sup-S2 | 9.244529 | 2.205276 | 173.7948 | 8.320257
Sup-S3 | 15.88232 | 1.539556 | 146.3253 | 5.613008
Sup-S4 | 34.04889 | 6.800993 | 111.804 | 1.298688
Sup-S5 | 56.51524 | 4.034268 | 87.08555 | 9.48002
Pellet-S1 | 433.2029 | 20.2615 | 1.197173 | 0.1571111
Pellet-S2 | 400.5246 | 11.85758 | 1.857422 | 0.6077493
Pellet-S3 | 366.1263 | 9.483917 | 2.546013 | 0.4670147
Pellet-S4 | 307.8643 | 7.637408 | 5.224378 | 0.943996
Pellet-S5 | 269.5963 | 40.34354 | 9.813324 | 1.324807
Critical point | 99.9699 | 11.51045 | 60.31976 | 4.63465

## Plot Format
Mixture 1 | 181.3433 | 24.32466 | 4.917874 | 1.874616 | 433.2029 | 20.2615 | 116.1226 | 7.302023 | 213.4533 | 3.045944 | 1.197173 | 0.1571111 | 99.9699 | 11.51045 | 60.31976 | 4.63465
Mixture 2 | 172.9587 | 17.67362 | 9.244529 | 2.205276 | 400.5246 | 11.85758 | 102.4808 | 7.191032 | 173.7948 | 8.320257 | 1.857422 | 0.6077493 | 0 | 0 | 0 | 0
Mixture 3 | 157.2645 | 15.19518 | 15.88232 | 1.539556 | 366.1263 | 9.483917 | 84.55249 | 5.8373 | 146.3253 | 5.613008 | 2.546013 | 0.4670147 | 0 | 0 | 0 | 0
Mixture 4 | 130.7133 | 7.935688 | 34.04889 | 6.800993 | 307.8643 | 7.637408 | 72.73907 | 2.527942 | 111.804 | 1.298688 | 5.224378 | 0.943996 | 0 | 0 | 0 | 0
Mixture 5 | 117.7065 | 12.58375 | 56.51524 | 4.034268 | 269.5963 | 40.34354 | 67.64902 | 7.737366 | 87.08555 | 9.48002 | 9.813324 | 1.324807 | 0 | 0 | 0 | 0
| BSA Mix | BSA Mix STD | BSA Sup | BSA Sup STD | BSA Drop | BSA Drop STD | PEG Mix | PEG Mix STD | PEG Sup | PEG Sup STD | PEG Drop | PEG Drop STD | BSA Crit | BSA Crit STD | PEG Crit | PEG Crit STD