## R1-PEG Conc
DMF Stock (mg/mL): | DMF MW (g/mol) | DMF Stock (mM) | Mol. Factor
1000 | 73.09 | 13681.76 | 11.3
PEG-4K, 200 mM salt, pH-7.0
S1
| Sample (µL) | D2O (µL) | DMF Stock (µL) | DMF 1 (mM) | Dilution (X) | Total (µL) | PEG Peak | DMF Peak | PEG Intensity | Prior Dilution | PEG (g/L) | PEG (% w/v) | 110.9597
Mix | 100 | 400 | 100 | 2280.294 | 6 | 600 | 1 | 8.36 | 0.7177033 | 1 | 110.9597 | 11.09597 | 108.3672
Sup | 100 | 400 | 100 | 2280.294 | 6 | 600 | 1 | 4.08 | 1.470588 | 1 | 227.3587 | 22.73587 | 105.6519
Pel | 100 | 400 | 100 | 2280.294 | 6 | 600 | 1 | 44.23 | 0.1356545 | 1 | 20.97272 | 2.097272 | 100.9384
227.3587
206.5977
S2 | [12 empty] | 189.3109
171.7821
| Sample (µL) | D2O (µL) | DMF Stock (µL) | DMF 1 (mM) | Dilution (X) | Total (µL) | PEG Peak | DMF Peak | PEG Intensity | Prior Dilution | PEG (g/L) | PEG (% w/v)
Mix | 100 | 400 | 100 | 2280.294 | 6 | 600 | 1 | 8.56 | 0.7009346 | 1 | 108.3672 | 10.83672 | 20.97272
Sup | 100 | 400 | 100 | 2280.294 | 6 | 600 | 1 | 4.49 | 1.336303 | 1 | 206.5977 | 20.65977 | 26.73267
Pel | 100 | 400 | 100 | 2280.294 | 6 | 600 | 1 | 34.7 | 0.1729107 | 1 | 26.73267 | 2.673267 | 33.15309
39.12372
99
S3
| Sample (µL) | D2O (µL) | DMF Stock (µL) | DMF 1 (mM) | Dilution (X) | Total (µL) | PEG Peak | DMF Peak | PEG Intensity | Prior Dilution | PEG (g/L) | PEG (% w/v)
Mix | 100 | 400 | 100 | 2280.294 | 6 | 600 | 1 | 8.78 | 0.6833713 | 1 | 105.6519 | 10.56519
Sup | 100 | 400 | 100 | 2280.294 | 6 | 600 | 1 | 4.9 | 1.22449 | 1 | 189.3109 | 18.93109
Pel | 100 | 400 | 100 | 2280.294 | 6 | 600 | 1 | 27.98 | 0.2144389 | 1 | 33.15309 | 3.315309
S4
| Sample (µL) | D2O (µL) | DMF Stock (µL) | DMF 1 (mM) | Dilution (X) | Total (µL) | PEG Peak | DMF Peak | PEG Intensity | Prior Dilution | PEG (g/L) | PEG (% w/v)
Mix | 100 | 400 | 100 | 2280.294 | 6 | 600 | 1 | 9.19 | 0.6528836 | 1 | 100.9384 | 10.09384
Sup | 100 | 400 | 100 | 2280.294 | 6 | 600 | 1 | 5.4 | 1.111111 | 1 | 171.7821 | 17.17821
Pel | 100 | 400 | 100 | 2280.294 | 6 | 600 | 1 | 23.71 | 0.2530578 | 1 | 39.12372 | 3.912372
Critical point
| Sample (µL) | D2O (µL) | DMF Stock (µL) | DMF 1 (mM) | Dilution (X) | Total (µL) | PEG Peak | DMF Peak | PEG Intensity | Prior Dilution | PEG (g/L) | PEG (% w/v)
PEG-4K, 200 mM salt, pH-7.0 | 100 | 400 | 100 | 2280.294 | 6 | 600 | 1 | 9.34 | 0.6423983 | 1 | 99.31729 | 9.931729

## R2-PEG Conc
DMF Stock (mg/mL): | DMF MW (g/mol) | DMF Stock (mM) | Mol. Factor
1000 | 73.09 | 13681.76 | 11.3
PEG-4K, 200 mM salt, pH-7.0
S1
| Sample (µL) | D2O (µL) | DMF Stock (µL) | DMF 1 (mM) | Dilution (X) | Total (µL) | PEG Peak | DMF Peak | PEG Intensity | Prior Dilution | PEG (g/L) | PEG (% w/v) | 113.6793
Mix | 100 | 400 | 100 | 2280.294 | 6 | 600 | 1 | 8.16 | 0.7352941 | 1 | 113.6793 | 11.36793 | 109.1322
Sup | 100 | 400 | 100 | 2280.294 | 6 | 600 | 1 | 4.11 | 1.459854 | 1 | 225.6991 | 22.56991 | 101.3796
Pel | 100 | 400 | 100 | 2280.294 | 6 | 600 | 1 | 41.04 | 0.1461988 | 1 | 22.60291 | 2.260291 | 96.62745
225.6991
S2 | [12 empty] | 203.4262
192.8531
| Sample (µL) | D2O (µL) | DMF Stock (µL) | DMF 1 (mM) | Dilution (X) | Total (µL) | PEG Peak | DMF Peak | PEG Intensity | Prior Dilution | PEG (g/L) | PEG (% w/v) | 169.5838
Mix | 100 | 400 | 100 | 2280.294 | 6 | 600 | 1 | 8.5 | 0.7058824 | 1 | 109.1322 | 10.91322
Sup | 100 | 400 | 100 | 2280.294 | 6 | 600 | 1 | 4.56 | 1.315789 | 1 | 203.4262 | 20.34262 | 22.60291
Pel | 100 | 400 | 100 | 2280.294 | 6 | 600 | 1 | 35.98 | 0.1667593 | 1 | 25.78164 | 2.578164 | 26
32.54819
42.55154
S3 | [12 empty] | 98
| Sample (µL) | D2O (µL) | DMF Stock (µL) | DMF 1 (mM) | Dilution (X) | Total (µL) | PEG Peak | DMF Peak | PEG Intensity | Prior Dilution | PEG (g/L) | PEG (% w/v)
Mix | 100 | 400 | 100 | 2280.294 | 6 | 600 | 1 | 9.15 | 0.6557377 | 1 | 101.3796 | 10.13796
Sup | 100 | 400 | 100 | 2280.294 | 6 | 600 | 1 | 4.81 | 1.247401 | 1 | 192.8531 | 19.28531
Pel | 100 | 400 | 100 | 2280.294 | 6 | 600 | 1 | 28.5 | 0.2105263 | 1 | 32.54819 | 3.254819
S4
| Sample (µL) | D2O (µL) | DMF Stock (µL) | DMF 1 (mM) | Dilution (X) | Total (µL) | PEG Peak | DMF Peak | PEG Intensity | Prior Dilution | PEG (g/L) | PEG (% w/v)
Mix | 100 | 400 | 100 | 2280.294 | 6 | 600 | 1 | 9.6 | 0.625 | 1 | 96.62745 | 9.662745
Sup | 100 | 400 | 100 | 2280.294 | 6 | 600 | 1 | 5.47 | 1.096892 | 1 | 169.5838 | 16.95838
Pel | 100 | 400 | 100 | 2280.294 | 6 | 600 | 1 | 21.8 | 0.2752294 | 1 | 42.55154 | 4.255154
Critical point
| Sample (µL) | D2O (µL) | DMF Stock (µL) | DMF 1 (mM) | Dilution (X) | Total (µL) | PEG Peak | DMF Peak | PEG Intensity | Prior Dilution | PEG (g/L) | PEG (% w/v)
PEG-4K, 200 mM salt, pH-7.0 | 100 | 400 | 100 | 2280.294 | 6 | 600 | 1 | 9.5 | 0.6315789 | 1 | 97.64458 | 9.764458

## R3-PEG Conc
DMF Stock (mg/mL): | DMF MW (g/mol) | DMF Stock (mM) | Mol. Factor
1000 | 73.09 | 13681.76 | 11.3
PEG-4K, 200 mM salt, pH-7.0
S1
| Sample (µL) | D2O (µL) | DMF Stock (µL) | DMF 1 (mM) | Dilution (X) | Total (µL) | PEG Peak | DMF Peak | PEG Intensity | Prior Dilution | PEG (g/L) | PEG (% w/v)
Mix | 100 | 400 | 100 | 2280.294 | 6 | 600 | 1 | 8.45 | 0.7100592 | 1 | 109.7779 | 10.97779
Sup | 100 | 400 | 100 | 2280.294 | 6 | 600 | 1 | 4.03 | 1.488834 | 1 | 230.1795 | 23.01795
Pel | 100 | 400 | 100 | 2280.294 | 6 | 600 | 1 | 40.9 | 0.1466993 | 1 | 22.68028 | 2.268028
S2
| Sample (µL) | D2O (µL) | DMF Stock (µL) | DMF 1 (mM) | Dilution (X) | Total (µL) | PEG Peak | DMF Peak | PEG Intensity | Prior Dilution | PEG (g/L) | PEG (% w/v)
Mix | 100 | 400 | 100 | 2280.294 | 6 | 600 | 1 | 8.2 | 0.7317073 | 1 | 113.1248 | 11.31248
Sup | 100 | 400 | 100 | 2280.294 | 6 | 600 | 1 | 4.5 | 1.333333 | 1 | 206.1386 | 20.61386
Pel | 100 | 400 | 100 | 2280.294 | 6 | 600 | 1 | 33.3 | 0.1801802 | 1 | 27.85656 | 2.785656
[14 empty] | R1 | R2 | R3 | Av | SD
[13 empty] | Mix | 110.9597 | 113.6793 | 109.7779 | 111.4723 | 2.000584
[14 empty] | 108.3672 | 109.1322 | 113.1248 | 110.2081 | 2.554765
[14 empty] | 105.6519 | 101.3796 | 106.1354 | 104.389 | 2.617365
[14 empty] | 100.9384 | 96.62745 | 99.85183 | 99.13921 | 2.242064
S3
| Sample (µL) | D2O (µL) | DMF Stock (µL) | DMF 1 (mM) | Dilution (X) | Total (µL) | PEG Peak | DMF Peak | PEG Intensity | Prior Dilution | PEG (g/L) | PEG (% w/v) | Sup | 227.3587 | 225.6991 | 230.1795 | 227.7458 | 2.265134
Mix | 100 | 400 | 100 | 2280.294 | 6 | 600 | 1 | 8.74 | 0.6864989 | 1 | 106.1354 | 10.61354 |  | 206.5977 | 203.4262 | 206.1386 | 205.3875 | 1.71395
Sup | 100 | 400 | 100 | 2280.294 | 6 | 600 | 1 | 4.82 | 1.244813 | 1 | 192.453 | 19.2453 |  | 189.3109 | 192.8531 | 192.453 | 191.539 | 1.939931
Pel | 100 | 400 | 100 | 2280.294 | 6 | 600 | 1 | 30.14 | 0.199071 | 1 | 30.77716 | 3.077716 |  | 171.7821 | 169.5838 | 173.3876 | 171.5845 | 1.90956
[13 empty] | Pel | 20.97272 | 22.60291 | 22.68028 | 22.0853 | 0.9643013
S4 | [13 empty] | 26.73267 | 26 | 27.85656 | 26.86308 | 0.9351255
[14 empty] | 33.15309 | 32.54819 | 30.77716 | 32.15948 | 1.234743
| Sample (µL) | D2O (µL) | DMF Stock (µL) | DMF 1 (mM) | Dilution (X) | Total (µL) | PEG Peak | DMF Peak | PEG Intensity | Prior Dilution | PEG (g/L) | PEG (% w/v) |  | 39.12372 | 42.55154 | 43.24585 | 41.64037 | 2.206955
Mix | 100 | 400 | 100 | 2280.294 | 6 | 600 | 1 | 9.29 | 0.6458558 | 1 | 99.85183 | 9.985183
Sup | 100 | 400 | 100 | 2280.294 | 6 | 600 | 1 | 5.35 | 1.121495 | 1 | 173.3876 | 17.33876
Pel | 100 | 400 | 100 | 2280.294 | 6 | 600 | 1 | 21.45 | 0.2797203 | 1 | 43.24585 | 4.324585 | CP | 99 | 98 | 99 | 98.66667 | 0.5773503
Critical point
| Sample (µL) | D2O (µL) | DMF Stock (µL) | DMF 1 (mM) | Dilution (X) | Total (µL) | PEG Peak | DMF Peak | PEG Intensity | Prior Dilution | PEG (g/L) | PEG (% w/v)
PEG-4K, 200 mM salt, pH-7.0 | 100 | 400 | 100 | 2280.294 | 6 | 600 | 1 | 9.4 | 0.6382979 | 1 | 98.68335 | 9.868335

## BSA conc (3 replicates)
PEG-4K, 200 mM salt, pH-7.0
S1
| MIXTURE |  |  | SUPERNATANT |  |  | PELLET
| Dilution Factor | Absorbance | Concentration (mg/ml) | Dilution Factor | Absorbance | Concentration (mg/ml) | Dilution Factor | Absorbance | Concentration (mg/ml)
R1 | 200 | 0.696 | 224.4486 | 50 | 0.148 | 11.93189 | 300 | 0.963 | 465.8275
R2 | 200 | 0.686 | 221.2237 | 50 | 0.135 | 10.88382 | 300 | 0.97 | 469.2136
R3 | 200 | 0.718 | 231.5432 | 50 | 0.132 | 10.64196 | 300 | 1 | 483.7253
|  |  | 225.7385 |  |  | 11.15256 |  |  | 472.9221
|  |  | 4.310517 |  |  | 0.5598494 |  |  | 7.763084
S2
| MIXTURE |  |  | SUPERNATANT |  |  | PELLET
| Dilution Factor | Absorbance | Concentration (mg/ml) | Dilution Factor | Absorbance | Concentration (mg/ml) | Dilution Factor | Absorbance | Concentration (mg/ml)
R1 | 200 | 0.655 | 211.2267 | 50 | 0.248 | 19.99398 | 300 | 0.925 | 447.4459
R2 | 200 | 0.669 | 215.7415 | 50 | 0.245 | 19.75212 | 300 | 0.94 | 454.7018
R3 | 200 | 0.675 | 217.6764 | 50 | 0.221 | 17.81722 | 300 | 0.958 | 463.4089
|  |  | 214.8815 |  |  | 19.18777 |  |  | 455.1855
|  |  | 2.70237 |  |  | 0.9741459 |  |  | 6.525812
S3
| MIXTURE |  |  | SUPERNATANT |  |  | PELLET
| Dilution Factor | Absorbance | Concentration (mg/ml) | Dilution Factor | Absorbance | Concentration (mg/ml) | Dilution Factor | Absorbance | Concentration (mg/ml)
R1 | 200 | 0.64 | 206.3895 | 50 | 0.374 | 30.15221 | 300 | 0.861 | 416.4875
R2 | 200 | 0.649 | 209.2918 | 50 | 0.378 | 30.4747 | 300 | 0.874 | 422.7759
R3 | 200 | 0.662 | 213.4841 | 50 | 0.377 | 30.39408 | 300 | 0.888 | 429.5481
|  |  | 209.7218 |  |  | 30.34033 |  |  | 422.9372
|  |  | 2.912288 |  |  | 0.1370292 |  |  | 5.33318
S4
| MIXTURE |  |  | SUPERNATANT |  |  | PELLET
| Dilution Factor | Absorbance | Concentration (mg/ml) | Dilution Factor | Absorbance | Concentration (mg/ml) | Dilution Factor | Absorbance | Concentration (mg/ml)
R1 | 200 | 0.638 | 205.7445 | 50 | 0.66 | 53.20979 | 300 | 0.78 | 377.3058
R2 | 200 | 0.64 | 206.3895 | 50 | 0.716 | 57.72456 | 300 | 0.787 | 380.6918
R3 | 200 | 0.645 | 208.0019 | 50 | 0.675 | 54.4191 | 300 | 0.748 | 361.8265
|  |  | 206.712 |  |  | 55.11781 |  |  | 373.2747
|  |  | 0.9493659 |  |  | 1.908217 |  |  | 8.212258
CP
MIXTURE
| Dilution Factor | Absorbance | Concentration (mg/ml)
R1 | 200 | 0.624 | 201.2297
R2 | 200 | 0.637 | 205.422
R3 | 200 | 0.64 | 206.3895
204.3471
2.239397

## Average and SD
PEG-4K, 200 mM salt, pH-7.0
| BSA(mg/ml) |  | PEG(mg/ml)
| Average | SD | Average | SD
Mix-S1 | 225.7385 | 4.310517 | 111.4723 | 2.000584
Mix-S2 | 214.8815 | 2.70237 | 110.2081 | 2.554765
Mix-S3 | 209.7218 | 2.912288 | 104.389 | 2.617365
Mix-S4 | 206.712 | 0.9493659 | 99.13921 | 2.242064
Sup-S1 | 11.15256 | 0.5598494 | 227.7458 | 2.265134
Sup-S2 | 19.18777 | 0.9741459 | 205.3875 | 1.71395
Sup-S3 | 30.34033 | 0.1370292 | 191.539 | 1.939931
Sup-S4 | 55.11781 | 1.908217 | 171.5845 | 1.90956
Pellet-S1 | 472.9221 | 7.763084 | 22.0853 | 0.9643013
Pellet-S2 | 455.1855 | 6.525812 | 26.86308 | 0.9351255
Pellet-S3 | 422.9372 | 5.33318 | 32.15948 | 1.234743
Pellet-S4 | 373.2747 | 8.212258 | 41.64037 | 2.206955
Critical point | 204.3471 | 2.239397 | 98.66667 | 0.5773503

## New_PEG-4K pH- 7, 200 mM Salt
225.7385 | 4.310517 | 11.15256 | 0.5598494 | 472.9221 | 7.763084 | 111.4723 | 2.000584 | 227.7458 | 2.265134 | 22.0853 | 0.9643013 | 204.3471 | 2.239397 | 98.66667 | 0.5773503
214.8815 | 2.70237 | 19.18777 | 0.9741459 | 455.1855 | 6.525812 | 110.2081 | 2.554765 | 205.3875 | 1.71395 | 26.86308 | 0.9351255 | 0 | 0 | 0 | 0
209.7218 | 2.912288 | 30.34033 | 0.1370292 | 422.9372 | 5.33318 | 104.389 | 2.617365 | 191.539 | 1.939931 | 32.15948 | 1.234743 | 0 | 0 | 0 | 0
206.712 | 0.9493659 | 55.11781 | 1.908217 | 373.2747 | 8.212258 | 99.13921 | 2.242064 | 171.5845 | 1.90956 | 41.64037 | 2.206955 | 0 | 0 | 0 | 0