## R1-PEG Conc
DMF Stock (mg/mL): | DMF MW (g/mol) | DMF Stock (mM) | Mol. Factor
1000 | 73.09 | 13681.76 | 11.3
PEG-6K, 200 mM salt, pH-7.0 data
S1
| Sample (µL) | D2O (µL) | DMF Stock (µL) | DMF 1 (mM) | Dilution (X) | Total (µL) | PEG Peak | DMF Peak | PEG Intensity | Prior Dilution | PEG (g/L) | PEG (% w/v)
Mix | 100 | 400 | 100 | 2280.294 | 6 | 600 | 1 | 8.02 | 0.7481297 | 1 | 115.6638 | 11.56638
Sup | 100 | 400 | 100 | 2280.294 | 6 | 600 | 1 | 4.14 | 1.449275 | 1 | 224.0636 | 22.40636
Pel | 100 | 400 | 100 | 2280.294 | 6 | 600 | 1 | 77.37 | 0.07754944 | 1 | 11.98945 | 1.198945
S2
| Sample (µL) | D2O (µL) | DMF Stock (µL) | DMF 1 (mM) | Dilution (X) | Total (µL) | PEG Peak | DMF Peak | PEG Intensity | Prior Dilution | PEG (g/L) | PEG (% w/v)
Mix | 100 | 400 | 100 | 2280.294 | 6 | 600 | 1 | 8.32 | 0.7211538 | 1 | 111.4932 | 11.14932
Sup | 100 | 400 | 100 | 2280.294 | 6 | 600 | 1 | 4.65 | 1.290323 | 1 | 199.4889 | 19.94889
Pel | 100 | 400 | 100 | 2280.294 | 6 | 600 | 1 | 62.13 | 0.0965717 | 1 | 14.93036 | 1.493036
S3
| Sample (µL) | D2O (µL) | DMF Stock (µL) | DMF 1 (mM) | Dilution (X) | Total (µL) | PEG Peak | DMF Peak | PEG Intensity | Prior Dilution | PEG (g/L) | PEG (% w/v)
Mix | 100 | 400 | 100 | 2280.294 | 6 | 600 | 1 | 8.9 | 0.6741573 | 1 | 104.2274 | 10.42274
Sup | 100 | 400 | 100 | 2280.294 | 6 | 600 | 1 | 5.03 | 1.192843 | 1 | 184.4182 | 18.44182
Pel | 100 | 400 | 100 | 2280.294 | 6 | 600 | 1 | 50.54 | 0.1187178 | 1 | 18.35424 | 1.835424
S4
| Sample (µL) | D2O (µL) | DMF Stock (µL) | DMF 1 (mM) | Dilution (X) | Total (µL) | PEG Peak | DMF Peak | PEG Intensity | Prior Dilution | PEG (g/L) | PEG (% w/v)
Mix | 100 | 400 | 100 | 2280.294 | 6 | 600 | 1 | 9.12 | 0.6578947 | 1 | 101.7131 | 10.17131
Sup | 100 | 400 | 100 | 2280.294 | 6 | 600 | 1 | 5.07 | 1.183432 | 1 | 182.9632 | 18.29632
Pel | 100 | 400 | 100 | 2280.294 | 6 | 600 | 1 | 48.8 | 0.1229508 | 1 | 19.00868 | 1.900868
S5
| Sample (µL) | D2O (µL) | DMF Stock (µL) | DMF 1 (mM) | Dilution (X) | Total (µL) | PEG Peak | DMF Peak | PEG Intensity | Prior Dilution | PEG (g/L) | PEG (% w/v)
Mix | 100 | 400 | 100 | 2280.294 | 6 | 600 | 1 | 9.15 | 0.6557377 | 1 | 101.3796 | 10.13796
Sup | 100 | 400 | 100 | 2280.294 | 6 | 600 | 1 | 5.8 | 1.034483 | 1 | 159.9351 | 15.99351
Pel | 100 | 400 | 100 | 2280.294 | 6 | 600 | 1 | 32.63 | 0.1838799 | 1 | 28.42855 | 2.842855
Critical point
| Sample (µL) | D2O (µL) | DMF Stock (µL) | DMF 1 (mM) | Dilution (X) | Total (µL) | PEG Peak | DMF Peak | PEG Intensity | Prior Dilution | PEG (g/L) | PEG (% w/v)
PEG-6K pH-7 | 100 | 400 | 100 | 2280.294 | 6 | 600 | 1 | 10.14 | 0.591716 | 1 | 91.48161 | 9.148161

## R2-PEG Conc
DMF Stock (mg/mL): | DMF MW (g/mol) | DMF Stock (mM) | Mol. Factor
1000 | 73.09 | 13681.76 | 11.3
PEG-6K, 200 mM salt, pH-7.0 data
S1
| Sample (µL) | D2O (µL) | DMF Stock (µL) | DMF 1 (mM) | Dilution (X) | Total (µL) | PEG Peak | DMF Peak | PEG Intensity | Prior Dilution | PEG (g/L) | PEG (% w/v)
Mix | 100 | 400 | 100 | 2280.294 | 6 | 600 | 1 | 7.83 | 0.7662835 | 1 | 118.4704 | 11.84704
Sup | 100 | 400 | 100 | 2280.294 | 6 | 600 | 1 | 4.28 | 1.401869 | 1 | 216.7345 | 21.67345
Pel | 100 | 400 | 100 | 2280.294 | 6 | 600 | 1 | 81.9 | 0.07326007 | 1 | 11.32629 | 1.132629
S2
| Sample (µL) | D2O (µL) | DMF Stock (µL) | DMF 1 (mM) | Dilution (X) | Total (µL) | PEG Peak | DMF Peak | PEG Intensity | Prior Dilution | PEG (g/L) | PEG (% w/v)
Mix | 100 | 400 | 100 | 2280.294 | 6 | 600 | 1 | 8.22 | 0.729927 | 1 | 112.8496 | 11.28496
Sup | 100 | 400 | 100 | 2280.294 | 6 | 600 | 1 | 4.56 | 1.315789 | 1 | 203.4262 | 20.34262
Pel | 100 | 400 | 100 | 2280.294 | 6 | 600 | 1 | 65.1 | 0.0921659 | 1 | 14.24921 | 1.424921
S3
| Sample (µL) | D2O (µL) | DMF Stock (µL) | DMF 1 (mM) | Dilution (X) | Total (µL) | PEG Peak | DMF Peak | PEG Intensity | Prior Dilution | PEG (g/L) | PEG (% w/v)
Mix | 100 | 400 | 100 | 2280.294 | 6 | 600 | 1 | 8.2 | 0.7317073 | 1 | 113.1248 | 11.31248
Sup | 100 | 400 | 100 | 2280.294 | 6 | 600 | 1 | 4.74 | 1.265823 | 1 | 195.7012 | 19.57012
Pel | 100 | 400 | 100 | 2280.294 | 6 | 600 | 1 | 58.75 | 0.1021277 | 1 | 15.78934 | 1.578934
S4
| Sample (µL) | D2O (µL) | DMF Stock (µL) | DMF 1 (mM) | Dilution (X) | Total (µL) | PEG Peak | DMF Peak | PEG Intensity | Prior Dilution | PEG (g/L) | PEG (% w/v)
Mix | 100 | 400 | 100 | 2280.294 | 6 | 600 | 1 | 8.37 | 0.7168459 | 1 | 110.8272 | 11.08272
Sup | 100 | 400 | 100 | 2280.294 | 6 | 600 | 1 | 5.4 | 1.111111 | 1 | 171.7821 | 17.17821
Pel | 100 | 400 | 100 | 2280.294 | 6 | 600 | 1 | 44.45 | 0.1349831 | 1 | 20.86892 | 2.086892
S5
| Sample (µL) | D2O (µL) | DMF Stock (µL) | DMF 1 (mM) | Dilution (X) | Total (µL) | PEG Peak | DMF Peak | PEG Intensity | Prior Dilution | PEG (g/L) | PEG (% w/v)
Mix | 100 | 400 | 100 | 2280.294 | 6 | 600 | 1 | 9.22 | 0.6507592 | 1 | 100.6099 | 10.06099
Sup | 100 | 400 | 100 | 2280.294 | 6 | 600 | 1 | 5.54 | 1.083032 | 1 | 167.4411 | 16.74411
Pel | 100 | 400 | 100 | 2280.294 | 6 | 600 | 1 | 34.37 | 0.1745708 | 1 | 26.98934 | 2.698934
Critical point
| Sample (µL) | D2O (µL) | DMF Stock (µL) | DMF 1 (mM) | Dilution (X) | Total (µL) | PEG Peak | DMF Peak | PEG Intensity | Prior Dilution | PEG (g/L) | PEG (% w/v)
PEG-6K pH-7 | 100 | 400 | 100 | 2280.294 | 6 | 600 | 1 | 10.03 | 0.5982054 | 1 | 92.48489 | 9.248489

## R3-PEG Conc
DMF Stock (mg/mL): | DMF MW (g/mol) | DMF Stock (mM) | Mol. Factor
1000 | 73.09 | 13681.76 | 11.3
PEG-6K, 200 mM salt, pH-7.0 data
S1 | [13 empty] | R1 | R2 | R3 | Av | SD
| Sample (µL) | D2O (µL) | DMF Stock (µL) | DMF 1 (mM) | Dilution (X) | Total (µL) | PEG Peak | DMF Peak | PEG Intensity | Prior Dilution | PEG (g/L) | PEG (% w/v) | Mix | 115.6638 | 118.4704 | 121.4167 | 118.517 | 2.876737
Mix | 100 | 400 | 100 | 2280.294 | 6 | 600 | 1 | 7.64 | 0.7853403 | 1 | 121.4167 | 12.14167 |  | 111.4932 | 112.8496 | 115.5197 | 113.2875 | 2.048676
Sup | 100 | 400 | 100 | 2280.294 | 6 | 600 | 1 | 4.11 | 1.459854 | 1 | 225.6991 | 22.56991 |  | 104.2274 | 113.1248 | 111.7619 | 109.7047 | 4.792202
Pel | 100 | 400 | 100 | 2280.294 | 6 | 600 | 1 | 57.75 | 0.1038961 | 1 | 16.06274 | 1.606274 |  | 101.7131 | 110.8272 | 100.5009 | 104.3471 | 5.644576
[14 empty] | 101.3796 | 100.6099 | 96.12679 | 99.37211 | 2.836758
[13 empty] | Sup | 224.0636 | 216.7345 | 225.6991 | 222.1657 | 4.774191
[14 empty] | 199.4889 | 203.4262 | 213.7381 | 205.5511 | 7.358419
[14 empty] | 184.4182 | 195.7012 | 196.1149 | 192.0781 | 6.636888
[14 empty] | 182.9632 | 171.7821 | 189.3109 | 181.3521 | 8.874762
[14 empty] | 159.9351 | 167.4411 | 161.3258 | 162.9007 | 3.993119
S2
[13 empty] | Pel | 11.98945 | 11.32629 | 16.06274 | 13.12616 | 2.56468
| Sample (µL) | D2O (µL) | DMF Stock (µL) | DMF 1 (mM) | Dilution (X) | Total (µL) | PEG Peak | DMF Peak | PEG Intensity | Prior Dilution | PEG (g/L) | PEG (% w/v) |  | 14.93036 | 14.24921 | 14.2339 | 14.47116 | 0.3977568
Mix | 100 | 400 | 100 | 2280.294 | 6 | 600 | 1 | 8.03 | 0.747198 | 1 | 115.5197 | 11.55197 |  | 18.35424 | 15.78934 | 18.73987 | 17.62782 | 1.603803
Sup | 100 | 400 | 100 | 2280.294 | 6 | 600 | 1 | 4.34 | 1.382488 | 1 | 213.7381 | 21.37381 |  | 19.00868 | 20.86892 | 21.04886 | 20.30882 | 1.129546
Pel | 100 | 400 | 100 | 2280.294 | 6 | 600 | 1 | 65.17 | 0.0920669 | 1 | 14.2339 | 1.42339 |  | 28.42855 | 26.98934 | 27.60784 | 27.67524 | 0.7219688
[13 empty] | CP | 91.48161 | 92.48489 | 87.84313 | 90.60321 | 2.44237
S3
| Sample (µL) | D2O (µL) | DMF Stock (µL) | DMF 1 (mM) | Dilution (X) | Total (µL) | PEG Peak | DMF Peak | PEG Intensity | Prior Dilution | PEG (g/L) | PEG (% w/v)
Mix | 100 | 400 | 100 | 2280.294 | 6 | 600 | 1 | 8.3 | 0.7228916 | 1 | 111.7619 | 11.17619
Sup | 100 | 400 | 100 | 2280.294 | 6 | 600 | 1 | 4.73 | 1.268499 | 1 | 196.1149 | 19.61149
Pel | 100 | 400 | 100 | 2280.294 | 6 | 600 | 1 | 49.5 | 0.1212121 | 1 | 18.73987 | 1.873987
S4
| Sample (µL) | D2O (µL) | DMF Stock (µL) | DMF 1 (mM) | Dilution (X) | Total (µL) | PEG Peak | DMF Peak | PEG Intensity | Prior Dilution | PEG (g/L) | PEG (% w/v)
Mix | 100 | 400 | 100 | 2280.294 | 6 | 600 | 1 | 9.23 | 0.6500542 | 1 | 100.5009 | 10.05009
Sup | 100 | 400 | 100 | 2280.294 | 6 | 600 | 1 | 4.9 | 1.22449 | 1 | 189.3109 | 18.93109
Pel | 100 | 400 | 100 | 2280.294 | 6 | 600 | 1 | 44.07 | 0.136147 | 1 | 21.04886 | 2.104886
S5
| Sample (µL) | D2O (µL) | DMF Stock (µL) | DMF 1 (mM) | Dilution (X) | Total (µL) | PEG Peak | DMF Peak | PEG Intensity | Prior Dilution | PEG (g/L) | PEG (% w/v)
Mix | 100 | 400 | 100 | 2280.294 | 6 | 600 | 1 | 9.65 | 0.6217617 | 1 | 96.12679 | 9.612679
Sup | 100 | 400 | 100 | 2280.294 | 6 | 600 | 1 | 5.75 | 1.043478 | 1 | 161.3258 | 16.13258
Pel | 100 | 400 | 100 | 2280.294 | 6 | 600 | 1 | 33.6 | 0.1785714 | 1 | 27.60784 | 2.760784
Critical point
| Sample (µL) | D2O (µL) | DMF Stock (µL) | DMF 1 (mM) | Dilution (X) | Total (µL) | PEG Peak | DMF Peak | PEG Intensity | Prior Dilution | PEG (g/L) | PEG (% w/v)
PEG-6K pH-7 | 100 | 400 | 100 | 2280.294 | 6 | 600 | 1 | 10.56 | 0.5681818 | 1 | 87.84313 | 8.784313

## BSA conc (3 replicates)
S1
PEG-6K, pH-7.0, 200mM
| MIXTURE |  |  | SUPERNATANT |  |  | PELLET
| Dilution Factor | Absorbance | Concentration (mg/ml) | Dilution Factor | Absorbance | Concentration (mg/ml) | Dilution Factor | Absorbance | Concentration (mg/ml)
R1 | 200 | 0.664 | 214.1291 | 50 | 0.093 | 7.497743 | 300 | 0.985 | 476.4695
R2 | 200 | 0.714 | 230.2533 | 50 | 0.083 | 6.691534 | 300 | 0.981 | 474.5346
R3 | 200 | 0.706 | 227.6734 | 50 | 0.078 | 6.288429 | 300 | 0.985 | 476.4695
|  |  | 224.0186 |  |  | 6.825902 |  |  | 475.8245
|  |  | 7.0718 |  |  | 0.5027596 |  |  | 0.9121212
S2
PEG-6K, pH-7.0
| MIXTURE |  |  | SUPERNATANT |  |  | PELLET
| Dilution Factor | Absorbance | Concentration (mg/ml) | Dilution Factor | Absorbance | Concentration (mg/ml) | Dilution Factor | Absorbance | Concentration (mg/ml)
R1 | 200 | 0.643 | 207.3569 | 50 | 0.172 | 13.86679 | 300 | 0.916 | 443.0924
R2 | 200 | 0.673 | 217.0314 | 50 | 0.131 | 10.56134 | 300 | 0.914 | 442.125
R3 | 200 | 0.734 | 236.7029 | 50 | 0.13 | 10.48072 | 300 | 0.971 | 469.6973
|  |  | 220.3638 |  |  | 11.63628 |  |  | 451.6382
|  |  | 12.20998 |  |  | 1.577553 |  |  | 12.7758
S3
PEG-6K, pH-7.0
| MIXTURE |  |  | SUPERNATANT |  |  | PELLET
| Dilution Factor | Absorbance | Concentration (mg/ml) | Dilution Factor | Absorbance | Concentration (mg/ml) | Dilution Factor | Absorbance | Concentration (mg/ml)
R1 | 200 | 0.67 | 216.064 | 50 | 0.187 | 15.07611 | 300 | 0.91 | 440.1901
R2 | 200 | 0.659 | 212.5167 | 50 | 0.224 | 18.05908 | 300 | 0.901 | 435.8365
R3 | 200 | 0.629 | 202.8422 | 50 | 0.315 | 25.39558 | 300 | 0.809 | 391.3338
|  |  | 210.4743 |  |  | 19.51026 |  |  | 422.4535
|  |  | 5.587647 |  |  | 4.336075 |  |  | 22.07658
S4
PEG-6K, pH-7.0
| MIXTURE |  |  | SUPERNATANT |  |  | PELLET
| Dilution Factor | Absorbance | Concentration (mg/ml) | Dilution Factor | Absorbance | Concentration (mg/ml) | Dilution Factor | Absorbance | Concentration (mg/ml)
R1 | 200 | 0.573 | 184.7831 | 50 | 0.296 | 23.86378 | 300 | 0.847 | 409.7154
R2 | 200 | 0.629 | 202.8422 | 50 | 0.315 | 25.39558 | 300 | 0.809 | 391.3338
R3 | 200 | 0.616 | 198.6499 | 50 | 0.278 | 22.41261 | 300 | 0.832 | 402.4595
|  |  | 195.425 |  |  | 23.89066 |  |  | 401.1695
|  |  | 7.717178 |  |  | 1.217942 |  |  | 7.559471
S5
PEG-6K, pH-7.0
| MIXTURE |  |  | SUPERNATANT |  |  | PELLET
| Dilution Factor | Absorbance | Concentration (mg/ml) | Dilution Factor | Absorbance | Concentration (mg/ml) | Dilution Factor | Absorbance | Concentration (mg/ml)
R1 | 200 | 0.58 | 187.0405 | 50 | 0.532 | 42.89031 | 300 | 0.776 | 375.3709
R2 | 200 | 0.559 | 180.2683 | 50 | 0.494 | 39.82672 | 300 | 0.777 | 375.8546
R3 | 200 | 0.591 | 190.5878 | 50 | 0.524 | 42.24535 | 300 | 0.774 | 374.4034
|  |  | 185.9655 |  |  | 41.65413 |  |  | 375.2096
|  |  | 4.280928 |  |  | 1.318726 |  |  | 0.6033115
CP
PEG-6K, pH-7.0
MIXTURE
| Dilution Factor | Absorbance | Concentration (mg/ml)
R1 | 200 | 0.56 | 180.5908
R2 | 200 | 0.55 | 177.366
R3 | 200 | 0.519 | 167.369
175.1086
5.628855

## Average and SD
| BSA(mg/ml) |  | PEG(mg/ml)
| Average | SD | Average | SD
Mix-S1 | 224.0186 | 7.0718 | 118.517 | 2.876737
Mix-S2 | 220.3638 | 12.20998 | 113.2875 | 2.048676
Mix-S3 | 210.4743 | 5.587647 | 109.7047 | 4.792202
Mix-S4 | 195.425 | 7.717178 | 104.3471 | 5.644576
Mix-S5 | 185.9655 | 4.280928 | 99.37211 | 2.836758
Sup-S1 | 6.825902 | 0.5027596 | 222.1657 | 4.774191
Sup-S2 | 11.63628 | 1.577553 | 205.5511 | 7.358419
Sup-S3 | 19.51026 | 4.336075 | 192.0781 | 6.636888
Sup-S4 | 23.89066 | 1.217942 | 181.3521 | 8.874762
Sup-S5 | 41.65413 | 1.318726 | 162.9007 | 3.993119
Pellet-S1 | 475.8245 | 0.9121212 | 13.12616 | 2.56468
Pellet-S2 | 451.6382 | 12.7758 | 14.47116 | 0.3977568
Pellet-S3 | 422.4535 | 22.07658 | 17.62782 | 1.603803
Pellet-S4 | 401.1695 | 7.559471 | 20.30882 | 1.129546
Pellet-S5 | 375.2096 | 0.6033115 | 27.67524 | 0.7219688
Critical point | 175.1086 | 5.628855 | 90.60321 | 2.44237

## New_PEG-6K pH- 7, 200 mM Salt_S
224.0186 | 7.0718 | 6.825902 | 0.5027596 | 475.8245 | 0.9121212 | 118.517 | 2.876737 | 222.1657 | 4.774191 | 13.12616 | 2.56468 | 175.1086 | 5.628855 | 90.60321 | 2.44237
220.3638 | 12.20998 | 11.63628 | 1.577553 | 451.6382 | 12.7758 | 113.2875 | 2.048676 | 205.5511 | 7.358419 | 14.47116 | 0.3977568 | 0 | 0 | 0 | 0
210.4743 | 5.587647 | 19.51026 | 4.336075 | 422.4535 | 22.07658 | 109.7047 | 4.792202 | 192.0781 | 6.636888 | 17.62782 | 1.603803 | 0 | 0 | 0 | 0
195.425 | 7.717178 | 23.89066 | 1.217942 | 401.1695 | 7.559471 | 104.3471 | 5.644576 | 181.3521 | 8.874762 | 20.30882 | 1.129546 | 0 | 0 | 0 | 0
185.9655 | 4.280928 | 41.65413 | 1.318726 | 375.2096 | 0.6033115 | 99.37211 | 2.836758 | 162.9007 | 3.993119 | 27.67524 | 0.7219688 | 0 | 0 | 0 | 0