## Phase Diagrams
PEG 4K | pH 7 | 100 mM Phosphate | 200 mM KCl | 22 C
Sample ID | Mix BSA (mg/ml) MEAN | Mix BSA (mg/ml) STD | Sup BSA (mg/ml) MEAN | Sup BSA (mg/ml) STD | Drop BSA (mg/ml) MEAN | Drop BSA (mg/ml) STD | Mix PEG (mg/ml) MEAN | Mix PEG (mg/ml) STD | Sup PEG (mg/ml) MEAN | Sup PEG (mg/ml) STD | Drop PEG (mg/ml) MEAN | Drop PEG (mg/ml) STD | Crit BSA (mg/ml) STD | Crit BSA (mg/ml) STD | Crit PEG (mg/ml) MEAN | Crit PEG (mg/ml) STD
1 | 225.7385 | 4.310517 | 11.15256 | 0.5598494 | 472.9221 | 7.763084 | 111.4723 | 2.000584 | 227.7458 | 2.265134 | 22.0853 | 0.9643013 | 204.3471 | 2.239397 | 98.66667 | 0.5773503
2 | 214.8815 | 2.70237 | 19.18777 | 0.9741459 | 455.1855 | 6.525812 | 110.2081 | 2.554765 | 205.3875 | 1.71395 | 26.86308 | 0.9351255
3 | 209.7218 | 2.912288 | 30.34033 | 0.1370292 | 422.9372 | 5.33318 | 104.389 | 2.617365 | 191.539 | 1.939931 | 32.15948 | 1.234743
4 | 206.712 | 0.9493659 | 55.11781 | 1.908217 | 373.2747 | 8.212258 | 99.13921 | 2.242064 | 171.5845 | 1.90956 | 41.64037 | 2.206955
PEG 6K | pH 7 | 100 mM Phosphate | 200 mM KCl | 22 C
Sample ID | Mix BSA (mg/ml) MEAN | Mix BSA (mg/ml) STD | Sup BSA (mg/ml) MEAN | Sup BSA (mg/ml) STD | Drop BSA (mg/ml) MEAN | Drop BSA (mg/ml) STD | Mix PEG (mg/ml) MEAN | Mix PEG (mg/ml) STD | Sup PEG (mg/ml) MEAN | Sup PEG (mg/ml) STD | Drop PEG (mg/ml) MEAN | Drop PEG (mg/ml) STD | Crit BSA (mg/ml) STD | Crit BSA (mg/ml) STD | Crit PEG (mg/ml) MEAN | Crit PEG (mg/ml) STD
1 | 224.0186 | 7.0718 | 6.825902 | 0.5027596 | 475.8245 | 0.9121212 | 118.517 | 2.876737 | 222.1657 | 4.774191 | 13.12616 | 2.56468 | 175.1086 | 5.628855 | 90.60321 | 2.44237
2 | 220.3638 | 12.20998 | 11.63628 | 1.577553 | 451.6382 | 12.7758 | 113.2875 | 2.048676 | 205.5511 | 7.358419 | 14.47116 | 0.3977568
3 | 210.4743 | 5.587647 | 19.51026 | 4.336075 | 422.4535 | 22.07658 | 109.7047 | 4.792202 | 192.0781 | 6.636888 | 17.62782 | 1.603803
4 | 195.425 | 7.717178 | 23.89066 | 1.217942 | 401.1695 | 7.559471 | 104.3471 | 5.644576 | 181.3521 | 8.874762 | 20.30882 | 1.129546
5 | 185.9655 | 4.280928 | 41.65413 | 1.318726 | 375.2096 | 0.6033115 | 99.37211 | 2.836758 | 162.9007 | 3.993119 | 27.67524 | 0.7219688
PEG 8K | pH 7 | 100 mM Phosphate | 200 mM KCl | 22 C
Sample ID | Mix BSA (mg/ml) MEAN | Mix BSA (mg/ml) STD | Sup BSA (mg/ml) MEAN | Sup BSA (mg/ml) STD | Drop BSA (mg/ml) MEAN | Drop BSA (mg/ml) STD | Mix PEG (mg/ml) MEAN | Mix PEG (mg/ml) STD | Sup PEG (mg/ml) MEAN | Sup PEG (mg/ml) STD | Drop PEG (mg/ml) MEAN | Drop PEG (mg/ml) STD | Crit BSA (mg/ml) STD | Crit BSA (mg/ml) STD | Crit PEG (mg/ml) MEAN | Crit PEG (mg/ml) STD
1 | 215.9565 | 3.506365 | 6.530292 | 0.6935271 | 457.1204 | 10.85961 | 109.5427 | 1.978146 | 192.3902 | 4.519439 | 9.352774 | 0.875999 | 165.0041 | 2.740583 | 79.35905 | 1.887931
2 | 202.8422 | 2.539238 | 11.2063 | 2.681175 | 428.9031 | 1.866509 | 102.1085 | 1.841534 | 177.3775 | 1.752244 | 12.5599 | 1.432561
3 | 198.6499 | 0.9493659 | 16.39291 | 3.573081 | 422.6147 | 2.539238 | 96.58204 | 4.257579 | 163.3588 | 5.929999 | 13.79537 | 0.404775
4 | 191.1253 | 2.239397 | 23.83691 | 1.933034 | 394.7199 | 18.5379 | 91.83838 | 4.033196 | 149.7416 | 3.164557 | 17.72094 | 0.461254
5 | 177.2585 | 2.959518 | 33.24268 | 1.797121 | 356.1831 | 24.17444 | 86.91038 | 2.651006 | 127.5748 | 2.676742 | 22.65718 | 2.498273
PEG 20K | pH 7 | 100 mM Phosphate | 200 mM KCl | 22 C
Sample ID | Mix BSA (mg/ml) MEAN | Mix BSA (mg/ml) STD | Sup BSA (mg/ml) MEAN | Sup BSA (mg/ml) STD | Drop BSA (mg/ml) MEAN | Drop BSA (mg/ml) STD | Mix PEG (mg/ml) MEAN | Mix PEG (mg/ml) STD | Sup PEG (mg/ml) MEAN | Sup PEG (mg/ml) STD | Drop PEG (mg/ml) MEAN | Drop PEG (mg/ml) STD | Crit BSA (mg/ml) STD | Crit BSA (mg/ml) STD | Crit PEG (mg/ml) MEAN | Crit PEG (mg/ml) STD
1 | 206.6045 | 8.29451 | 1.881154 | 0.09524039 | 500.7095 | 11.2495 | 114.1935 | 3.674403 | 241.1055 | 11.65592 | 2.064407 | 1.03918 | 128.241 | 4.345226 | 65.22334 | 2.749549
2 | 191.9852 | 11.73218 | 2.746485 | 0.4151432 | 446.1023 | 6.584423 | 110.2218 | 6.881803 | 212.5992 | 8.264734 | 2.90901 | 1.930951
3 | 178.9784 | 4.237521 | 5.718708 | 0.4979097 | 416.4338 | 6.057962 | 105.745 | 5.337896 | 183.7852 | 8.460075 | 3.349968 | 1.242353
4 | 166.1865 | 8.286147 | 14.43651 | 1.249968 | 387.1953 | 12.01248 | 91.39129 | 2.008116 | 155.8168 | 7.418914 | 5.557686 | 1.098286
5 | 148.7724 | 1.325281 | 36.44064 | 0.19748 | 348.9272 | 4.739521 | 81.36571 | 4.278865 | 128.3838 | 7.580818 | 8.488723 | 0.7939969
PEG 35K | pH 7 | 100 mM Phosphate | 200 mM KCl | 22 C
Sample ID | Mix BSA (mg/ml) MEAN | Mix BSA (mg/ml) STD | Sup BSA (mg/ml) MEAN | Sup BSA (mg/ml) STD | Drop BSA (mg/ml) MEAN | Drop BSA (mg/ml) STD | Mix PEG (mg/ml) MEAN | Mix PEG (mg/ml) STD | Sup PEG (mg/ml) MEAN | Sup PEG (mg/ml) STD | Drop PEG (mg/ml) MEAN | Drop PEG (mg/ml) STD | Crit BSA (mg/ml) STD | Crit BSA (mg/ml) STD | Crit PEG (mg/ml) MEAN | Crit PEG (mg/ml) STD
1 | 181.3433 | 24.32466 | 4.917874 | 1.874616 | 433.2029 | 20.2615 | 116.1226 | 7.302023 | 213.4533 | 3.045944 | 1.197173 | 0.1571111 | 99.9699 | 11.51045 | 60.31976 | 4.63465
2 | 172.9587 | 17.67362 | 9.244529 | 2.205276 | 400.5246 | 11.85758 | 102.4808 | 7.191032 | 173.7948 | 8.320257 | 1.857422 | 0.6077493
3 | 157.2645 | 15.19518 | 15.88232 | 1.539556 | 366.1263 | 9.483917 | 84.55249 | 5.8373 | 146.3253 | 5.613008 | 2.546013 | 0.4670147
4 | 130.7133 | 7.935688 | 34.04889 | 6.800993 | 307.8643 | 7.637408 | 72.73907 | 2.527942 | 111.804 | 1.298688 | 5.224378 | 0.943996
5 | 117.7065 | 12.58375 | 56.51524 | 4.034268 | 269.5963 | 40.34354 | 67.64902 | 7.737366 | 87.08555 | 9.48002 | 9.813324 | 1.324807
PEG 100K | pH 7 | 100 mM Phosphate | 200 mM KCl | 22 C
Sample ID | Mix BSA (mg/ml) MEAN | Mix BSA (mg/ml) STD | Sup BSA (mg/ml) MEAN | Sup BSA (mg/ml) STD | Drop BSA (mg/ml) MEAN | Drop BSA (mg/ml) STD | Mix PEG (mg/ml) MEAN | Mix PEG (mg/ml) STD | Sup PEG (mg/ml) MEAN | Sup PEG (mg/ml) STD | Drop PEG (mg/ml) MEAN | Drop PEG (mg/ml) STD | Crit BSA (mg/ml) STD | Crit BSA (mg/ml) STD | Crit PEG (mg/ml) MEAN | Crit PEG (mg/ml) STD
1 | 190.2653 | 3.54243 | 11.93189 | 1.344219 | 408.0492 | 15.88884 | 96.85968 | 4.643604 | 197.4322 | 6.415305 | 3.023522 | 0.3992437 | 114.1215 | 5.229693 | 50.35912 | 1.797785
2 | 182.2032 | 7.990828 | 13.78617 | 1.745338 | 384.8304 | 22.65254 | 88.74481 | 0.6853507 | 174.1272 | 10.6928 | 3.946581 | 0.9017218
3 | 170.8088 | 10.15126 | 21.31079 | 1.88077 | 372.791 | 18.2728 | 84.69555 | 2.203261 | 147.2534 | 3.633187 | 7.41297 | 1.725667
4 | 148.1274 | 7.383551 | 28.99665 | 3.612879 | 337.9628 | 22.19911 | 74.49719 | 3.601735 | 121.0688 | 2.996273 | 8.548758 | 1.222774
5 | 134.7981 | 4.62851 | 52.61857 | 4.819904 | 282.4956 | 6.966441 | 63.36488 | 2.772554 | 91.6222 | 1.354207 | 11.8123 | 0.2410399
PEG 2K+8K Mw = 7.3K | pH 7 | 100 mM Phosphate | 200 mM KCl | 22 C
Sample ID | Mix BSA (mg/ml) MEAN | Mix BSA (mg/ml) STD | Sup BSA (mg/ml) MEAN | Sup BSA (mg/ml) STD | Drop BSA (mg/ml) MEAN | Drop BSA (mg/ml) STD | Mix PEG (mg/ml) MEAN | Mix PEG (mg/ml) STD | Sup PEG (mg/ml) MEAN | Sup PEG (mg/ml) STD | Drop PEG (mg/ml) MEAN | Drop PEG (mg/ml) STD | Crit BSA (mg/ml) STD | Crit BSA (mg/ml) STD | Crit PEG (mg/ml) MEAN | Crit PEG (mg/ml) STD
1 | 216.4 | 0 | 7.9 | 0 | 403.5 | 0 | 89.7 | 0 | 176.5 | 0 | 21.9 | 0 | 179.3 | 0 | 68 | 0
2 | 209.9 | 0 | 32.1 | 0 | 372.1 | 0 | 86.6 | 0 | 151 | 0 | 27.2 | 0
3 | 203.5 | 0 | 47.3 | 0 | 338.2 | 0 | 80.6 | 0 | 133 | 0 | 33.4 | 0
4 | 187.4 | 0 | 74.2 | 0 | 304.3 | 0 | 78.5 | 0 | 122.1 | 0 | 41 | 0
PEG 2K+35K Mw = 25K | pH 7 | 100 mM Phosphate | 200 mM KCl | 22 C
Sample ID | Mix BSA (mg/ml) MEAN | Mix BSA (mg/ml) STD | Sup BSA (mg/ml) MEAN | Sup BSA (mg/ml) STD | Drop BSA (mg/ml) MEAN | Drop BSA (mg/ml) STD | Mix PEG (mg/ml) MEAN | Mix PEG (mg/ml) STD | Sup PEG (mg/ml) MEAN | Sup PEG (mg/ml) STD | Drop PEG (mg/ml) MEAN | Drop PEG (mg/ml) STD | Crit BSA (mg/ml) STD | Crit BSA (mg/ml) STD | Crit PEG (mg/ml) MEAN | Crit PEG (mg/ml) STD
1 | 192.3 | 9.1 | 6.3 | 2.2 | 417.7 | 17.5 | 81.2 | 9.6 | 141.1 | 5.2 | 10.5 | 0.8 | 125.6 | 13.5 | 43.9 | 1
2 | 183.7 | 10.5 | 12.7 | 2.3 | 369.6 | 13.5 | 65.3 | 3.2 | 116.7 | 2.2 | 10.8 | 0.9
3 | 166.1 | 4.2 | 25.4 | 4 | 354.5 | 13.7 | 58.8 | 1.9 | 97.5 | 1.1 | 11.3 | 1
4 | 150.2 | 4.2 | 53 | 10 | 290.2 | 18.3 | 54.1 | 1.3 | 74.7 | 3 | 13.6 | 1.6
PEG 2K+35K 35K only | pH 7 | 100 mM Phosphate | 200 mM KCl | 22 C
Sample ID | Mix BSA (mg/ml) MEAN | Mix BSA (mg/ml) STD | Sup BSA (mg/ml) MEAN | Sup BSA (mg/ml) STD | Drop BSA (mg/ml) MEAN | Drop BSA (mg/ml) STD | Mix PEG (mg/ml) MEAN | Mix PEG (mg/ml) STD | Sup PEG (mg/ml) MEAN | Sup PEG (mg/ml) STD | Drop PEG (mg/ml) MEAN | Drop PEG (mg/ml) STD | Crit BSA (mg/ml) STD | Crit BSA (mg/ml) STD | Crit PEG (mg/ml) MEAN | Crit PEG (mg/ml) STD
1 | 192.3 | 9.1 | 6.3 | 2.2 | 417.7 | 17.5 | 81.2 | 9.6 | 141.1 | 5.2 | 10.5 | 0.8 | 125.6 | 13.5 | 43.9 | 1
2 | 183.7 | 10.5 | 12.7 | 2.3 | 369.6 | 13.5 | 65.3 | 3.2 | 116.7 | 2.2 | 10.8 | 0.9
3 | 166.1 | 4.2 | 25.4 | 4 | 354.5 | 13.7 | 58.8 | 1.9 | 97.5 | 1.1 | 11.3 | 1
4 | 150.2 | 4.2 | 53 | 10 | 290.2 | 18.3 | 54.1 | 1.3 | 74.7 | 3 | 13.6 | 1.6